## Sheet1
hours	seconds	tx_mv	tx_v	tx_adc_vcc	tx_adc_vref	Vbatt	Vcc	Alarm1	Alarm2	Alarm3
0.0	0	4133	4.133	3063	1482	4.1382556	3.31266546	3.5	3.43	3.34		Battery discharge measurement. Sony AA-size Li-Ion cell, 800 mAh. From fully charged until the protection kicked in.
0.0	60	4130	4.13	3059	1481	4.13388491	3.31407619	3.5	3.43	3.34		The battery voltage is measured after the protection circuit so includes losses from the MOSFET.
0.0	121	4129	4.129	3058	1481	4.13110447	3.31425095					tx_ values are measured by the STM32 micro-controller. Other voltages are measured by a Keithley 2700 DMM
0.1	181	4125	4.125	3055	1481	4.12869167	3.3143611
0.1	241	4124	4.124	3054	1481	4.12652588	3.31446362
0.1	302	4121	4.121	3052	1481	4.12447357	3.31440663
0.1	362	4120	4.12	3051	1481	4.12243795	3.31443954
0.1	423	4117	4.117	3049	1481	4.12051868	3.31456733
0.1	483	4116	4.116	3048	1481	4.11860514	3.31455231
0.2	543	4113	4.113	3046	1481	4.11673307	3.31459427
0.2	604	4112	4.112	3045	1481	4.11491728	3.31459403
0.2	664	4110	4.11	3044	1481	4.1130743	3.31459689
0.2	724	4108	4.108	3042	1481	4.111269	3.31455469
0.2	785	4106	4.106	3041	1481	4.10962772	3.31469035
0.2	845	4105	4.105	3040	1481	4.10773754	3.31468153
0.3	906	4103	4.103	3039	1481	4.10589933	3.31447697
0.3	966	4101	4.101	3037	1481	4.10426807	3.3145566
0.3	1026	4098	4.098	3035	1481	4.10258102	3.31472373
0.3	1087	4097	4.097	3034	1481	4.10090017	3.31462717
0.3	1147	4095	4.095	3033	1481	4.09925222	3.31459403
0.3	1208	4094	4.094	3032	1481	4.09749413	3.31449795
0.4	1268	4091	4.091	3030	1481	4.0959754	3.31464505
0.4	1328	4090	4.09	3029	1481	4.09427309	3.31467009
0.4	1389	4089	4.089	3028	1481	4.092628	3.31451869
0.4	1449	4087	4.087	3027	1481	4.09097099	3.31457901
0.4	1510	4085	4.085	3025	1481	4.08935785	3.31452918
0.4	1570	4083	4.083	3024	1481	4.08769369	3.31455922
0.5	1630	4082	4.082	3023	1481	4.08607292	3.31461549
0.5	1691	4081	4.081	3022	1481	4.08437395	3.31458831
0.5	1751	4079	4.079	3021	1481	4.082798	3.3145659
0.5	1811	4078	4.078	3020	1481	4.08121014	3.31456256
0.5	1872	4076	4.076	3019	1481	4.07964325	3.31462026
0.5	1932	4074	4.074	3017	1481	4.07796001	3.31455731
0.6	1993	4074	4.074	3017	1481	4.07645512	3.31457829
0.6	2053	4071	4.071	3015	1481	4.07484865	3.31445241
0.6	2114	4070	4.07	3014	1481	4.07319069	3.31445456
0.6	2174	4068	4.068	3013	1481	4.07166386	3.31452441
0.6	2234	4067	4.067	3012	1481	4.07003641	3.31448293
0.6	2295	4066	4.066	3011	1481	4.06846046	3.31453943
0.7	2355	4063	4.063	3009	1481	4.06698561	3.31457591
0.7	2415	4062	4.062	3008	1481	4.06534863	3.31459641
0.7	2476	4060	4.06	3007	1481	4.06378889	3.31456494
0.7	2536	4059	4.059	3006	1481	4.06219387	3.31433558
0.7	2597	4058	4.058	3005	1481	4.06065226	3.31447625
0.7	2657	4056	4.056	3004	1481	4.05909777	3.31446004
0.8	2717	4055	4.055	3003	1481	4.05756521	3.31448245
0.8	2778	4052	4.052	3001	1481	4.05602694	3.31441092
0.8	2838	4051	4.051	3000	1481	4.05447292	3.31436443
0.8	2899	4049	4.049	2999	1481	4.05299711	3.31456804
0.8	2959	4048	4.048	2998	1481	4.05147362	3.31449556
0.8	3019	4047	4.047	2997	1481	4.04976654	3.31435871
0.9	3080	4045	4.045	2996	1481	4.04831505	3.31449914
0.9	3140	4044	4.044	2995	1481	4.04690647	3.31451225
0.9	3200	4043	4.043	2994	1481	4.04536343	3.31450558
0.9	3261	4040	4.04	2992	1481	4.04382229	3.31444907
0.9	3321	4040	4.04	2992	1481	4.04234886	3.31443977
0.9	3382	4039	4.039	2991	1481	4.04082203	3.31444931
1.0	3442	4036	4.036	2989	1481	4.03931284	3.31443286
1.0	3502	4035	4.035	2988	1481	4.03783178	3.31430793
1.0	3563	4035	4.035	2988	1481	4.03627396	3.31430364
1.0	3623	4029	4.029	2986	1482	4.03483295	3.31431866
1.0	3684	4031	4.031	2985	1481	4.03334665	3.31441379
1.0	3744	4028	4.028	2983	1481	4.03192568	3.3143816
1.1	3804	4027	4.027	2982	1481	4.03044891	3.31431508
1.1	3865	4025	4.025	2981	1481	4.02889395	3.3142612
1.1	3925	4024	4.024	2980	1481	4.02739859	3.31433582
1.1	3985	4022	4.022	2979	1481	4.02600622	3.31425905
1.1	4046	4021	4.021	2978	1481	4.02437115	3.31417108
1.1	4106	4020	4.02	2977	1481	4.02310133	3.31441569
1.2	4167	4018	4.018	2976	1481	4.02152348	3.31419158
1.2	4227	4014	4.014	2975	1482	4.0200491	3.31410933
1.2	4287	4013	4.013	2974	1482	4.01852274	3.31396794
1.2	4348	4010	4.01	2972	1482	4.01662207	3.31366754
1.2	4408	4012	4.012	2971	1481	4.01571035	3.31411171
1.2	4469	4010	4.01	2970	1481	4.014359	3.31447721
1.3	4529	4009	4.009	2969	1481	4.01275158	3.31424165
1.3	4589	4008	4.008	2968	1481	4.011415	3.31447625
1.3	4650	4008	4.008	2968	1481	4.00995016	3.31433249
1.3	4710	4006	4.006	2967	1481	4.00831747	3.31404471
1.3	4771	4004	4.004	2965	1481	4.0068078	3.31417513
1.3	4831	4004	4.004	2965	1481	4.00556183	3.31420279
1.4	4891	4001	4.001	2963	1481	4.00410557	3.31413174
1.4	4952	4000	4	2962	1481	4.0026207	3.31424236
1.4	5012	3998	3.998	2961	1481	4.00162363	3.3146677
1.4	5072	3997	3.997	2960	1481	3.9996624	3.31425333
1.4	5133	3995	3.995	2959	1481	3.99822426	3.31425071
1.4	5193	3994	3.994	2958	1481	3.99677515	3.31418753
1.5	5254	3993	3.993	2957	1481	3.99538589	3.31429482
1.5	5314	3991	3.991	2956	1481	3.99394798	3.3142395
1.5	5374	3990	3.99	2955	1481	3.99249721	3.31423068
1.5	5435	3989	3.989	2954	1481	3.99095964	3.31409812
1.5	5495	3987	3.987	2953	1481	3.98957324	3.3142159
1.5	5556	3983	3.983	2952	1482	3.98813128	3.31415629
1.6	5616	3985	3.985	2951	1481	3.98666811	3.31420565
1.6	5676	3983	3.983	2950	1481	3.98521209	3.31410265
1.6	5737	3982	3.982	2949	1481	3.9836154	3.31393695
1.6	5797	3981	3.981	2948	1481	3.98223162	3.31405306
1.6	5858	3979	3.979	2947	1481	3.98089385	3.31411004
1.6	5918	3975	3.975	2946	1482	3.97950721	3.31411767
1.7	5978	3975	3.975	2944	1481	3.9780159	3.31417036
1.7	6039	3971	3.971	2943	1482	3.97660041	3.31405759
1.7	6099	3974	3.974	2943	1481	3.97515988	3.31411791
1.7	6160	3971	3.971	2941	1481	3.9737649	3.31406856
1.7	6220	3967	3.967	2940	1482	3.97231174	3.31413388
1.7	6280	3968	3.968	2939	1481	3.9709537	3.31402373
1.8	6341	3964	3.964	2938	1482	3.96950531	3.31400347
1.8	6401	3963	3.963	2937	1482	3.96814704	3.31406379
1.8	6461	3963	3.963	2935	1481	3.96664977	3.31395841
1.8	6522	3962	3.962	2934	1481	3.96523786	3.31390572
1.8	6582	3960	3.96	2933	1481	3.9637382	3.31384659
1.8	6643	3956	3.956	2932	1482	3.96235371	3.31399226
1.9	6703	3955	3.955	2931	1482	3.96093059	3.31394291
1.9	6763	3954	3.954	2930	1482	3.95951796	3.31386209
1.9	6824	3952	3.952	2929	1482	3.95807385	3.31394172
1.9	6884	3951	3.951	2928	1482	3.95665383	3.31393218
1.9	6944	3952	3.952	2927	1481	3.95532513	3.31395173
1.9	7005	3948	3.948	2926	1482	3.95386839	3.31384802
2.0	7065	3947	3.947	2925	1482	3.95246506	3.31397367
2.0	7126	3946	3.946	2924	1482	3.9510777	3.31384873
2.0	7186	3947	3.947	2923	1481	3.94976974	3.31391716
2.0	7246	3945	3.945	2922	1481	3.94818163	3.3138504
2.0	7307	3941	3.941	2921	1482	3.94686604	3.31381321
2.0	7367	3940	3.94	2920	1482	3.94544601	3.31375623
2.1	7428	3939	3.939	2919	1482	3.94406652	3.3137331
2.1	7488	3940	3.94	2918	1481	3.94267082	3.31378531
2.1	7548	3939	3.939	2917	1481	3.94138455	3.31391978
2.1	7609	3935	3.935	2916	1482	3.939924	3.31378841
2.1	7669	3933	3.933	2915	1482	3.93849611	3.31377077
2.1	7729	3932	3.932	2914	1482	3.93704462	3.31374788
2.2	7790	3933	3.933	2913	1481	3.93569136	3.31380224
2.2	7850	3929	3.929	2912	1482	3.93438029	3.31387615
2.2	7911	3931	3.931	2911	1481	3.93300939	3.31384325
2.2	7971	3929	3.929	2910	1481	3.93159342	3.3138299
2.2	8031	3925	3.925	2909	1482	3.93014002	3.31383419
2.2	8092	3924	3.924	2908	1482	3.92878938	3.31373191
2.3	8152	3923	3.923	2907	1482	3.927495	3.31382108
2.3	8213	3924	3.924	2906	1481	3.92609239	3.31380582
2.3	8273	3920	3.92	2905	1482	3.92464137	3.31370091
2.3	8333	3920	3.92	2905	1482	3.9232738	3.31367588
2.3	8394	3920	3.92	2903	1481	3.92180824	3.31366682
2.3	8454	3918	3.918	2902	1481	3.92060161	3.313802
2.4	8514	3917	3.917	2901	1481	3.91906166	3.31372571
2.4	8575	3913	3.913	2900	1482	3.91774607	3.3136735
2.4	8635	3916	3.916	2900	1481	3.91632986	3.31362772
2.4	8696	3910	3.91	2898	1482	3.91495824	3.31362295
2.4	8756	3910	3.91	2898	1482	3.9136498	3.31362247
2.4	8816	3910	3.91	2896	1481	3.91221261	3.31353855
2.5	8877	3906	3.906	2895	1482	3.91084242	3.31369305
2.5	8937	3906	3.906	2895	1482	3.90948486	3.31357789
2.5	8998	3904	3.904	2893	1482	3.90797806	3.3135767
2.5	9058	3902	3.902	2892	1482	3.90665317	3.31364202
2.5	9118	3904	3.904	2891	1481	3.90519452	3.31353116
2.5	9179	3900	3.9	2890	1482	3.90380001	3.31362343
2.6	9239	3900	3.9	2888	1481	3.90247655	3.31365609
2.6	9299	3896	3.896	2887	1482	3.90105224	3.31356525
2.6	9360	3894	3.894	2886	1482	3.89964747	3.31365824
2.6	9420	3893	3.893	2885	1482	3.89823818	3.31357479
2.6	9481	3892	3.892	2884	1482	3.89678931	3.31351137
2.7	9541	3890	3.89	2883	1482	3.89549947	3.31369758
2.7	9601	3889	3.889	2882	1482	3.89384532	3.3133781
2.7	9662	3887	3.887	2881	1482	3.89262986	3.31353307
2.7	9722	3886	3.886	2880	1482	3.89118147	3.31350088
2.7	9783	3885	3.885	2879	1482	3.88974261	3.31362724
2.7	9843	3883	3.883	2878	1482	3.88833284	3.31354117
2.8	9903	3881	3.881	2876	1482	3.88696122	3.31362629
2.8	9964	3879	3.879	2875	1482	3.88551855	3.3135438
2.8	10024	3878	3.878	2874	1482	3.88394761	3.31323862
2.8	10085	3881	3.881	2874	1481	3.88259125	3.31334901
2.8	10145	3879	3.879	2873	1481	3.88127279	3.31341171
2.8	10206	3878	3.878	2872	1481	3.8797605	3.3133285
2.9	10266	3877	3.877	2871	1481	3.87836933	3.31342244
2.9	10326	3875	3.875	2870	1481	3.87690473	3.31347704
2.9	10387	3874	3.874	2869	1481	3.87541604	3.31329679
2.9	10447	3873	3.873	2868	1481	3.87393236	3.31337214
2.9	10507	3869	3.869	2867	1482	3.87259674	3.31345868
2.9	10568	3870	3.87	2866	1481	3.87106204	3.31330991
3.0	10628	3866	3.866	2865	1482	3.86959076	3.31335759
3.0	10689	3865	3.865	2864	1482	3.86807752	3.31318188
3.0	10749	3864	3.864	2862	1481	3.86680532	3.31345272
3.0	10809	3863	3.863	2861	1481	3.86513114	3.31325412
3.0	10870	3862	3.862	2860	1481	3.86390829	3.31346059
3.0	10930	3860	3.86	2859	1481	3.86185336	3.31287074
3.1	10991	3858	3.858	2859	1482	3.86044621	3.31298065
3.1	11051	3855	3.855	2857	1482	3.85898566	3.3129735
3.1	11111	3854	3.854	2856	1482	3.85776687	3.31325722
3.1	11172	3852	3.852	2855	1482	3.85635185	3.31321788
3.1	11232	3851	3.851	2854	1482	3.85483503	3.31328106
3.1	11293	3850	3.85	2853	1482	3.85316443	3.31312847
3.2	11353	3848	3.848	2852	1482	3.85178161	3.31305647
3.2	11413	3847	3.847	2851	1482	3.85716152	3.32036877
3.2	11474	3846	3.846	2850	1482	3.8500526	3.31261492
3.2	11534	3844	3.844	2849	1482	3.84583879	3.31202865
3.2	11595	3842	3.842	2847	1482	3.8446486	3.31260681
3.2	11655	3840	3.84	2846	1482	3.84496403	3.3137536
3.3	11715	3839	3.839	2845	1482	3.84087586	3.3112483
3.3	11776	3838	3.838	2844	1482	3.84061265	3.3126657
3.3	11836	3836	3.836	2843	1482	3.84041381	3.31420016
3.3	11896	3836	3.836	2841	1481	3.83495212	3.31037235
3.3	11957	3831	3.831	2839	1482	3.83847833	3.31500053
3.3	12017	3829	3.829	2838	1482	3.83698058	3.31453276
3.4	12078	3828	3.828	2837	1482	3.83339643	3.31297493
3.4	12138	3827	3.827	2836	1482	3.83178043	3.31310415
3.4	12198	3825	3.825	2835	1482	3.83079267	3.31373954
3.4	12259	3824	3.824	2834	1482	3.82793665	3.31271029
3.4	12319	3823	3.823	2833	1482	3.82745266	3.31330276
3.4	12379	3821	3.821	2832	1482	3.8257525	3.31310248
3.5	12440	3820	3.82	2831	1482	3.82420588	3.31331396
3.5	12500	3819	3.819	2830	1482	3.82191086	3.31241918
3.5	12561	3816	3.816	2828	1482	3.82083488	3.31302357
3.5	12621	3815	3.815	2827	1482	3.82059455	3.31413245
3.5	12681	3813	3.813	2826	1482	3.81694031	3.31198454
3.5	12742	3812	3.812	2825	1482	3.81568623	3.31288743
3.6	12802	3811	3.811	2824	1482	3.81577158	3.31414819
3.6	12862	3809	3.809	2823	1482	3.81247354	3.31306791
3.6	12923	3808	3.808	2822	1482	3.81104803	3.31268239
3.6	12983	3807	3.807	2821	1482	3.81168985	3.31421804
3.6	13044	3805	3.805	2820	1482	3.8093698	3.313766
3.6	13104	3804	3.804	2819	1482	3.80652785	3.31103206
3.7	13164	3802	3.802	2818	1482	3.80618191	3.312675
3.7	13225	3801	3.801	2817	1482	3.80197453	3.31051803
3.7	13285	3800	3.8	2816	1482	3.80362034	3.31389809
3.7	13346	3797	3.797	2814	1482	3.80064821	3.31218839
3.7	13406	3796	3.796	2813	1482	3.79827619	3.31203556
3.7	13466	3794	3.794	2812	1482	3.7975893	3.31193042
3.8	13527	3793	3.793	2811	1482	3.80019736	3.31530333
3.8	13587	3792	3.792	2810	1482	3.79621601	3.31369472
3.8	13647	3790	3.79	2809	1482	3.79350591	3.31251836
3.8	13708	3789	3.789	2808	1482	3.79032159	3.31087685
3.8	13768	3788	3.788	2807	1482	3.78946376	3.3111167
3.8	13829	3786	3.786	2806	1482	3.79047251	3.31361985
3.9	13889	3785	3.785	2805	1482	3.78779459	3.31219101
3.9	13949	3784	3.784	2804	1482	3.78629589	3.3123467
3.9	14010	3782	3.782	2803	1482	3.7841053	3.31135917
3.9	14070	3781	3.781	2802	1482	3.78376651	3.312433
3.9	14131	3780	3.78	2801	1482	3.78261638	3.31184149
3.9	14191	3778	3.778	2800	1482	3.77765894	3.31048298
4.0	14251	3777	3.777	2799	1482	3.77942348	3.31240773
4.0	14312	3775	3.775	2798	1482	3.77802539	3.31266952
4.0	14372	3774	3.774	2797	1482	3.77723479	3.31308103
4.0	14432	3773	3.773	2796	1482	3.77463818	3.31171966
4.0	14493	3771	3.771	2795	1482	3.77489901	3.31365037
4.0	14553	3770	3.77	2794	1482	3.77148175	3.31172323
4.1	14614	3769	3.769	2793	1482	3.77150679	3.31280279
4.1	14674	3766	3.766	2791	1482	3.76736379	3.30984163
4.1	14734	3765	3.765	2790	1482
4.1	14795	3763	3.763	2789	1482	3.76774764	3.3125937
4.1	14855	3762	3.762	2788	1482	3.76634455	3.31263924
4.1	14916	3761	3.761	2787	1482	3.76507521	3.31264544
4.2	14976	3759	3.759	2786	1482	3.76390409	3.31262732
4.2	15036	3758	3.758	2785	1482	3.76264858	3.31264734
4.2	15097	3757	3.757	2784	1482	3.7612884	3.31258798
4.2	15157	3757	3.757	2784	1482	3.76004791	3.31244826
4.2	15217	3755	3.755	2783	1482	3.75891256	3.31258583
4.2	15278	3754	3.754	2782	1482	3.75761104	3.31255603
4.3	15338	3753	3.753	2781	1482	3.75633907	3.3125329
4.3	15399	3751	3.751	2780	1482	3.75521684	3.31250691
4.3	15459	3750	3.75	2779	1482	3.754076	3.31259227
4.3	15519	3748	3.748	2778	1482	3.75220013	3.31201577
4.3	15580	3747	3.747	2777	1482	3.7515564	3.31246758
4.3	15640	3747	3.747	2777	1482	3.75022864	3.31158829
4.4	15701	3747	3.747	2777	1482
4.4	15761	3746	3.746	2776	1482	3.74799943	3.31246042
4.4	15821	3744	3.744	2775	1482	3.74689126	3.31254983
4.4	15882	3743	3.743	2774	1482	3.74582887	3.31243753
4.4	15942	3742	3.742	2773	1482	3.7445693	3.31232071
4.4	16002	3740	3.74	2772	1482	3.74337411	3.31237221
4.5	16063	3739	3.739	2771	1482	3.74228692	3.31243181
4.5	16123	3739	3.739	2771	1482	3.7411859	3.31245279
4.5	16184	3738	3.738	2770	1482	3.73999786	3.31236124
4.5	16244	3736	3.736	2769	1482	3.73883009	3.31231594
4.5	16304	3735	3.735	2768	1482	3.73780251	3.31238437
4.5	16365	3734	3.734	2767	1482	3.73670959	3.3123374
4.6	16425	3734	3.734	2767	1482	3.73551059	3.31223536
4.6	16486	3732	3.732	2766	1482	3.73444653	3.31226778
4.6	16546	3731	3.731	2765	1482	3.73340774	3.31210303
4.6	16606	3730	3.73	2764	1482	3.73229957	3.31216288
4.6	16667	3728	3.728	2763	1482	3.73107576	3.31208086
4.6	16727	3728	3.728	2763	1482	3.7300303	3.31213045
4.7	16788	3727	3.727	2762	1482	3.72901678	3.31216097
4.7	16848	3726	3.726	2761	1482	3.72774315	3.31210494
4.7	16908	3724	3.724	2760	1482	3.72688532	3.31223607
4.7	16969	3723	3.723	2759	1482	3.72586036	3.31222248
4.7	17029	3723	3.723	2759	1482	3.72472882	3.31210399
4.7	17089	3721	3.721	2758	1482	3.72376275	3.31207085
4.8	17150	3720	3.72	2757	1482	3.72250962	3.31195259
4.8	17210	3720	3.72	2757	1482	3.72159719	3.31202888
4.8	17271	3719	3.719	2756	1482	3.72066808	3.31220222
4.8	17331	3717	3.717	2755	1482	3.71966529	3.31210709
4.8	17391	3717	3.717	2755	1482	3.71869302	3.31204557
4.8	17452	3713	3.713	2752	1482	3.71738529	3.31189561
4.9	17512	3713	3.713	2752	1482	3.71646976	3.3120091
4.9	17572	3712	3.712	2751	1482	3.71535301	3.31180263
4.9	17633	3711	3.711	2750	1482	3.71447682	3.31209803
4.9	17693	3709	3.709	2749	1482	3.71363878	3.31209111
4.9	17754	3707	3.707	2749	1483	3.71247554	3.31196213
4.9	17814	3708	3.708	2748	1482	3.71139073	3.3116374
5.0	17874	3707	3.707	2747	1482	3.71059489	3.31206989
5.0	17935	3707	3.707	2747	1482	3.70962524	3.31201816
5.0	17995	3705	3.705	2746	1482	3.70863628	3.31190419
5.0	18056	3704	3.704	2745	1482	3.70765972	3.31183314
5.0	18116	3703	3.703	2744	1482	3.70647407	3.31125093
5.0	18176	3703	3.703	2744	1482	3.70592499	3.31186748
5.1	18237	3701	3.701	2743	1482	3.70492053	3.31180811
5.1	18297	3700	3.7	2742	1482	3.70393872	3.31194711
5.1	18358	3701	3.701	2743	1482	3.70310807	3.31190825
5.1	18418	3700	3.7	2742	1482	3.70210457	3.31172156
5.1	18478	3696	3.696	2741	1483	3.70086837	3.31180859
5.1	18539	3696	3.696	2741	1483	3.70031667	3.31205368
5.2	18599	3695	3.695	2740	1483	3.69939208	3.31198549
5.2	18659	3696	3.696	2739	1482	3.6985743	3.3120482
5.2	18720	3696	3.696	2739	1482	3.69758964	3.3119452
5.2	18780	3692	3.692	2738	1483	3.69660997	3.31189394
5.2	18841	3695	3.695	2738	1482	3.6956234	3.31183052
5.3	18901	3693	3.693	2737	1482	3.69483924	3.31184626
5.3	18961	3692	3.692	2736	1482	3.69401765	3.31192398
5.3	19022	3690	3.69	2735	1482	3.69308066	3.311764
5.3	19082	3690	3.69	2735	1482	3.6921134	3.3118453
5.3	19143	3689	3.689	2734	1482	3.69121814	3.31185126
5.3	19203	3688	3.688	2733	1482	3.69034338	3.31172562
5.4	19263	3688	3.688	2733	1482	3.68960667	3.31183648
5.4	19324	3686	3.686	2732	1482	3.68868732	3.31181598
5.4	19384	3686	3.686	2732	1482	3.68769002	3.31181598
5.4	19445	3685	3.685	2731	1482	3.68688655	3.3117094
5.4	19505	3685	3.685	2731	1482	3.68617845	3.31189728
5.4	19565	3684	3.684	2730	1482	3.68535566	3.31183577
5.5	19626	3682	3.682	2729	1482	3.68440747	3.31188178
5.5	19686	3680	3.68	2729	1483	3.68344903	3.31159186
5.5	19746	3681	3.681	2728	1482	3.68189073	3.3108952
5.5	19807	3677	3.677	2727	1483	3.68183708	3.3115871
5.5	19867	3680	3.68	2727	1482	3.68100142	3.31156993
5.5	19928	3678	3.678	2726	1482	3.68022919	3.31166172
5.6	19988	3676	3.676	2726	1483	3.67947125	3.31161022
5.6	20048	3677	3.677	2725	1482	3.67870784	3.31182289
5.6	20109	3677	3.677	2725	1482	3.67783785	3.31177068
5.6	20169	3674	3.674	2723	1482	3.67711306	3.31171417
5.6	20230	3673	3.673	2722	1482	3.67633033	3.31172609
5.6	20290	3673	3.673	2722	1482	3.67537117	3.31161404
5.7	20350	3669	3.669	2721	1483	3.67475796	3.31152177
5.7	20411	3669	3.669	2721	1483	3.67389655	3.31144166
5.7	20471	3668	3.668	2720	1483	3.67312455	3.31171012
5.7	20531	3668	3.668	2720	1483	3.67243981	3.31163716
5.7	20592	3666	3.666	2719	1483	3.6713984	3.31145835
5.7	20652	3668	3.668	2718	1482	3.67079949	3.31147408
5.8	20713	3665	3.665	2718	1483	3.66996837	3.31157064
5.8	20773	3664	3.664	2717	1483	3.66923976	3.31141567
5.8	20833	3664	3.664	2717	1483	3.66846132	3.31146646
5.8	20894	3665	3.665	2716	1482	3.66789651	3.31148338
5.8	20954	3665	3.665	2716	1482	3.66697454	3.31142139
5.8	21015	3663	3.663	2715	1482	3.6664598	3.31154084
5.9	21075	3661	3.661	2715	1483	3.66571832	3.31159043
5.9	21135	3663	3.663	2715	1482	3.66454935	3.31128716
5.9	21196	3662	3.662	2714	1482	3.66420746	3.31148124
5.9	21256	3662	3.662	2714	1482	3.66360354	3.31143713
5.9	21317	3661	3.661	2713	1482	3.66269135	3.31141162
5.9	21377	3661	3.661	2713	1482	3.66200519	3.31146049
6.0	21437	3659	3.659	2712	1482	3.66122222	3.31125784
6.0	21498	3659	3.659	2712	1482	3.66048002	3.31134748
6.0	21558	3658	3.658	2711	1482	3.65943837	3.31108141
6.0	21618	3658	3.658	2711	1482	3.65935969	3.31170607
6.0	21679	3657	3.657	2710	1482	3.65840816	3.31123376
6.0	21739	3657	3.657	2710	1482	3.657619	3.31137562
6.1	21800	3655	3.655	2709	1482	3.65721178	3.3115201
6.1	21860	3655	3.655	2709	1482	3.65466642	3.30953121
6.1	21920	3654	3.654	2708	1482	3.65263557	3.30845308
6.1	21981	3654	3.654	2708	1482	3.65483761	3.31082129
6.1	22041	3653	3.653	2707	1482	3.65456438	3.31127882
6.1	22102	3653	3.653	2707	1482	3.65471053	3.31229758
6.2	22162	3653	3.653	2707	1482	3.6543076	3.31193924
6.2	22222	3649	3.649	2706	1483	3.65112185	3.310184
6.2	22283	3651	3.651	2706	1482	3.65126991	3.31068087
6.2	22343	3650	3.65	2705	1482	3.65039492	3.31053066
6.2	22403	3650	3.65	2705	1482	3.65063977	3.31128931
6.2	22464	3646	3.646	2704	1483	3.64992428	3.3112483
6.3	22524	3646	3.646	2704	1483	3.64843321	3.31048131
6.3	22585	3647	3.647	2703	1482	3.64784431	3.3104291
6.3	22645	3647	3.647	2703	1482	3.64782429	3.3110745
6.3	22705	3647	3.647	2703	1482	3.64768124	3.31158113
6.3	22766	3643	3.643	2702	1483	3.64697266	3.31147623
6.3	22826	3643	3.643	2702	1483	3.64648128	3.31148767
6.4	22887	3645	3.645	2701	1482	3.64593649	3.31149793
6.4	22947	3643	3.643	2700	1482	3.64533615	3.31150293
6.4	23007	3642	3.642	2699	1482	3.64445138	3.31138754
6.4	23068	3642	3.642	2699	1482	3.64382911	3.31146455
6.4	23128	3638	3.638	2698	1483	3.64332223	3.31131101
6.4	23188	3638	3.638	2698	1483	3.64253497	3.31127739
6.5	23249	3637	3.637	2697	1483	3.64198065	3.31126475
6.5	23309	3637	3.637	2697	1483	3.64149427	3.31133652
6.5	23370	3635	3.635	2696	1483	3.64087558	3.3112855
6.5	23430	3635	3.635	2696	1483	3.64042211	3.31132746
6.5	23490	3635	3.635	2696	1483	3.63974929	3.31127405
6.5	23551	3634	3.634	2695	1483	3.6391499	3.31139827
6.6	23611	3634	3.634	2695	1483	3.63861108	3.31135583
6.6	23671	3635	3.635	2694	1482	3.63830519	3.31162405
6.6	23732	3635	3.635	2694	1482	3.63754964	3.31152105
6.6	23792	3635	3.635	2694	1482	3.63691616	3.31148577
6.6	23853	3633	3.633	2694	1483	3.63635898	3.31132126
6.6	23913	3633	3.633	2694	1483	3.63589096	3.31130624
6.7	23973	3631	3.631	2693	1483	3.63530636	3.31132817
6.7	24034	3634	3.634	2693	1482	3.63465762	3.31128192
6.7	24094	3630	3.63	2692	1483	3.63417053	3.31143522
6.7	24155	3632	3.632	2692	1482	3.63374472	3.31144047
6.7	24215	3630	3.63	2692	1483	3.63326168	3.31157088
6.7	24275	3631	3.631	2691	1482	3.63260865	3.31147289
6.8	24336	3631	3.631	2691	1482	3.63210225	3.31169438
6.8	24396	3627	3.627	2690	1483	3.63139987	3.31154418
6.8	24456	3630	3.63	2690	1482	3.63095713	3.31145549
6.8	24517	3628	3.628	2689	1482	3.63039398	3.31137061
6.8	24577	3628	3.628	2689	1482	3.62993336	3.31146502
6.8	24638	3628	3.628	2689	1482	3.62942433	3.31140542
6.9	24698	3627	3.627	2688	1482	3.62889433	3.31131959
6.9	24758	3625	3.625	2688	1483	3.62825203	3.3113277
6.9	24819	3625	3.625	2688	1483	3.62771034	3.31136799
6.9	24879	3626	3.626	2687	1482	3.62725234	3.31126904
6.9	24940	3623	3.623	2687	1483	3.62660193	3.31124306
6.9	25000	3626	3.626	2687	1482	3.62602115	3.31118798
7.0	25060	3624	3.624	2686	1482	3.62566161	3.31150389
7.0	25121	3624	3.624	2686	1482	3.62517858	3.31137466
7.0	25181	3624	3.624	2686	1482	3.6248033	3.31143618
7.0	25242	3623	3.623	2685	1482	3.623945	3.31112099
7.0	25302	3623	3.623	2685	1482	3.62359929	3.31120205
7.0	25362	3622	3.622	2684	1482	3.62315607	3.31143856
7.1	25423	3619	3.619	2684	1483	3.62268543	3.3116312
7.1	25483	3619	3.619	2684	1483	3.62214398	3.31123257
7.1	25543	3619	3.619	2684	1483	3.62138414	3.31095457
7.1	25604	3618	3.618	2683	1483	3.61998653	3.31021237
7.1	25664	3616	3.616	2682	1483	3.62073612	3.31137681
7.1	25725	3618	3.618	2681	1482	3.62008643	3.31137156
7.2	25785	3616	3.616	2680	1482
7.2	25845	3614	3.614	2680	1483	3.61899233	3.31096983
7.2	25906	3614	3.614	2680	1483	3.61840296	3.31107283
7.2	25966	3614	3.614	2680	1483	3.61807609	3.31097245
7.2	26027	3612	3.612	2679	1483	3.61736202	3.31107116
7.2	26087	3612	3.612	2679	1483	3.61707449	3.31114292
7.3	26147	3611	3.611	2678	1483	3.61649275	3.31103706
7.3	26208	3611	3.611	2678	1483	3.61577344	3.31087422
7.3	26268	3611	3.611	2678	1483	3.61474824	3.31049347
7.3	26328	3610	3.61	2677	1483	3.61532116	3.31122208
7.3	26389	3610	3.61	2677	1483	3.61478138	3.31119561
7.3	26449	3610	3.61	2677	1483	3.61414146	3.31109071
7.4	26510	3608	3.608	2676	1483	3.6134727	3.31108832
7.4	26570	3608	3.608	2676	1483	3.61290669	3.31100512
7.4	26630	3610	3.61	2677	1483	3.61252928	3.31111264
7.4	26691	3608	3.608	2676	1483	3.61211085	3.31113148
7.4	26751	3611	3.611	2676	1482	3.61175847	3.31121445
7.4	26812	3611	3.611	2676	1482	3.61116982	3.31111455
7.5	26872	3609	3.609	2675	1482	3.61063313	3.3111167
7.5	26932	3607	3.607	2675	1483	3.61013007	3.31124806
7.5	26993	3609	3.609	2675	1482	3.60693097	3.30851007
7.5	27053	3608	3.608	2674	1482	3.60915756	3.31110144
7.5	27114	3606	3.606	2674	1483	3.60870528	3.31111455
7.5	27174	3608	3.608	2674	1482	3.60821986	3.31101799
7.6	27234	3607	3.607	2673	1482	3.60779715	3.31106067
7.6	27295	3607	3.607	2673	1482
7.6	27355	3605	3.605	2672	1482	3.60695601	3.31126237
7.6	27415	3605	3.605	2672	1482	3.60624981	3.3110497
7.6	27476	3605	3.605	2672	1482	3.60579848	3.31105971
7.6	27536	3602	3.602	2671	1483	3.60534811	3.31109715
7.7	27597	3602	3.602	2671	1483	3.604743	3.31097794
7.7	27657	3602	3.602	2671	1483	3.60457683	3.31126738
7.7	27717	3600	3.6	2670	1483	3.60393357	3.31117725
7.7	27778	3600	3.6	2670	1483	3.60350752	3.31116152
7.7	27838	3600	3.6	2670	1483	3.6030364	3.3111515
7.7	27898	3599	3.599	2669	1483	3.60254693	3.31117058
7.8	27959	3599	3.599	2669	1483	3.60202742	3.31116581
7.8	28019	3601	3.601	2669	1482	3.60158825	3.31103921
7.8	28080	3598	3.598	2668	1483	3.60118341	3.31104422
7.8	28140	3598	3.598	2668	1483	3.60061765	3.3111496
7.8	28200	3598	3.598	2668	1483	3.60004163	3.31100798
7.9	28261	3596	3.596	2667	1483	3.59957552	3.31106639
7.9	28321	3599	3.599	2667	1482	3.59888577	3.31094885
7.9	28382	3597	3.597	2666	1482	3.59866834	3.31126952
7.9	28442	3594	3.594	2665	1483	3.59813619	3.31122375
7.9	28502	3595	3.595	2664	1482	3.59754777	3.31114769
7.9	28563	3595	3.595	2664	1482	3.59697032	3.31097889
8.0	28623	3592	3.592	2664	1483	3.59649587	3.3110745
8.0	28684	3591	3.591	2663	1483	3.59598017	3.3111577
8.0	28744	3591	3.591	2663	1483	3.59543157	3.31112552
8.0	28804	3592	3.592	2662	1482	3.59497833	3.31122637
8.0	28865	3590	3.59	2662	1483	3.59435582	3.31103492
8.0	28925	3590	3.59	2662	1483	3.59371853	3.31091642
8.1	28986	3588	3.588	2661	1483	3.59324718	3.3110044
8.1	29046	3588	3.588	2661	1483	3.59265113	3.3110652
8.1	29106	3588	3.588	2661	1483	3.59220815	3.31100845
8.1	29167	3591	3.591	2661	1482	3.59165907	3.31084609
8.1	29227	3587	3.587	2660	1483	3.59102893	3.31082082
8.1	29288	3587	3.587	2660	1483	3.5904758	3.31087089
8.2	29348	3587	3.587	2660	1483	3.58996582	3.31091428
8.2	29408	3587	3.587	2660	1483	3.58941317	3.31099677
8.2	29469	3585	3.585	2659	1483	3.58889461	3.31093979
8.2	29529	3585	3.585	2659	1483	3.58832407	3.31097627
8.2	29589	3584	3.584	2658	1483	3.58783031	3.31084204
8.2	29650	3584	3.584	2658	1483	3.58723426	3.31094718
8.3	29710	3585	3.585	2657	1482	3.58667707	3.31083107
8.3	29771	3583	3.583	2657	1483	3.58611417	3.31082273
8.3	29831	3585	3.585	2657	1482	3.5854826	3.31083536
8.3	29891	3581	3.581	2656	1483	3.58492875	3.31075978
8.3	29952	3581	3.581	2656	1483	3.58441687	3.3108902
8.3	30012	3580	3.58	2655	1483	3.58384037	3.31076813
8.4	30073	3582	3.582	2655	1482	3.58317804	3.31077814
8.4	30133	3582	3.582	2655	1482	3.58253241	3.31078792
8.4	30193	3579	3.579	2654	1483	3.58195877	3.31074667
8.4	30254	3579	3.579	2654	1483	3.58139682	3.31078362
8.4	30314	3579	3.579	2654	1483	3.58080196	3.3108263
8.4	30374	3577	3.577	2653	1483	3.58023453	3.31069899
8.5	30435	3577	3.577	2653	1483	3.57957101	3.31063151
8.5	30495	3576	3.576	2652	1483	3.57898521	3.31076384
8.5	30556	3576	3.576	2652	1483	3.57830501	3.31062174
8.5	30616	3575	3.575	2651	1483	3.57761979	3.31071687
8.5	30676	3575	3.575	2651	1483	3.57699418	3.310812
8.5	30737	3573	3.573	2650	1483	3.5762713	3.31079197
8.6	30797	3573	3.573	2650	1483	3.57571316	3.31077743
8.6	30858	3572	3.572	2649	1483	3.57493877	3.3107419
8.6	30918	3572	3.572	2649	1483	3.57423568	3.31075835
8.6	30978	3571	3.571	2648	1483	3.57363987	3.31082988
8.6	31039	3571	3.571	2648	1483	3.57298636	3.31077981
8.6	31099	3569	3.569	2647	1483	3.57222843	3.31072521
8.7	31160	3569	3.569	2645	1482	3.57152438	3.31073093
8.7	31220	3569	3.569	2645	1482	3.57078075	3.31067705
8.7	31280	3565	3.565	2644	1483	3.56999254	3.31084728
8.7	31341	3565	3.565	2644	1483	3.56925344	3.31070304
8.7	31401	3565	3.565	2644	1483	3.56857824	3.31064129
8.7	31461	3564	3.564	2643	1483	3.56784344	3.31070662
8.8	31522	3563	3.563	2642	1483	3.56715918	3.31067228
8.8	31582	3563	3.563	2642	1483	3.56644034	3.31068611
8.8	31643	3561	3.561	2641	1483	3.56580091	3.31071162
8.8	31703	3561	3.561	2641	1483	3.5650754	3.31062722
8.8	31763	3560	3.56	2640	1483	3.56444407	3.31070328
8.8	31824	3560	3.56	2640	1483	3.56376863	3.31064773
8.9	31884	3561	3.561	2639	1482	3.56302571	3.31071234
8.9	31944	3561	3.561	2639	1482	3.56234336	3.31062436
8.9	32005	3557	3.557	2638	1483	3.56156945	3.31037426
8.9	32065	3559	3.559	2639	1483	3.5608995	3.31051159
8.9	32126	3557	3.557	2638	1483	3.56023407	3.31053591
8.9	32186	3560	3.56	2638	1482	3.55956769	3.31043911
9.0	32246	3558	3.558	2637	1482	3.55889034	3.3104434
9.0	32307	3556	3.556	2637	1483	3.55829191	3.31048608
9.0	32367	3554	3.554	2636	1483	3.5575819	3.31039786
9.0	32428	3554	3.554	2636	1483	3.55669594	3.31039858
9.0	32488	3553	3.553	2635	1483	3.55607581	3.31045318
9.0	32548	3556	3.556	2635	1482	3.55534625	3.31048584
9.1	32609	3552	3.552	2634	1483	3.55463934	3.31035376
9.1	32669	3550	3.55	2633	1483	3.55406547	3.31029153
9.1	32730	3550	3.55	2633	1483	3.5533874	3.31025505
9.1	32790	3550	3.55	2633	1483	3.5527029	3.31016517
9.1	32850	3549	3.549	2632	1483	3.55201149	3.31013513
9.1	32911	3549	3.549	2632	1483	3.5512867	3.31013012
9.2	32971	3548	3.548	2631	1483	3.55056453	3.31012559
9.2	33031	3548	3.548	2631	1483	3.54986858	3.31026816
9.2	33092	3548	3.548	2631	1483	3.54920578	3.31022787
9.2	33152	3546	3.546	2630	1483	3.54848123	3.31026411
9.2	33213	3545	3.545	2629	1483	3.54778361	3.31003618
9.2	33273	3545	3.545	2629	1483	3.54694891	3.31003499
9.3	33333	3544	3.544	2628	1483	3.54635	3.30996609
9.3	33394	3544	3.544	2628	1483	3.54562092	3.30989528
9.3	33454	3542	3.542	2627	1483	3.54488325	3.30966783
9.3	33514	3542	3.542	2627	1483	3.54419565	3.3097086
9.3	33575	3541	3.541	2626	1483	3.54357076	3.30958962
9.3	33635	3541	3.541	2626	1483	3.54284668	3.30942011
9.4	33696	3541	3.541	2626	1483	3.54220223	3.30931568
9.4	33756	3540	3.54	2625	1483	3.54140806	3.30915284
9.4	33816	3540	3.54	2625	1483	3.54081154	3.30895805
9.4	33877	3538	3.538	2624	1483	3.5401895	3.30863309
9.4	33937	3537	3.537	2623	1483	3.53946972	3.30836701
9.4	33997	3538	3.538	2622	1482	3.53894067	3.3083601
9.5	34058	3536	3.536	2622	1483	3.5382812	3.30810523
9.5	34118	3536	3.536	2622	1483	3.53754139	3.30797386
9.5	34179	3534	3.534	2621	1483	3.53692341	3.30784154
9.5	34239	3534	3.534	2621	1483	3.53630853	3.30774951
9.5	34299	3533	3.533	2620	1483	3.53575635	3.30764914
9.5	34360	3533	3.533	2620	1483	3.53504586	3.30749798
9.6	34420	3532	3.532	2619	1483	3.53444886	3.30732465
9.6	34481	3532	3.532	2619	1483	3.53379703	3.30714297
9.6	34541	3532	3.532	2619	1483	3.53318429	3.30699897
9.6	34601	3530	3.53	2618	1483	3.53256154	3.30687189
9.6	34662	3530	3.53	2618	1483	3.5318327	3.30678368
9.6	34722	3530	3.53	2618	1483	3.53121924	3.30655432
9.7	34783	3529	3.529	2617	1483	3.5306778	3.30652952
9.7	34843	3527	3.527	2616	1483	3.53005815	3.30630851
9.7	34903	3526	3.526	2615	1483	3.52949262	3.30620408
9.7	34964	3526	3.526	2615	1483	3.52880812	3.30606532
9.7	35024	3526	3.526	2615	1483	3.52820349	3.30592704
9.7	35085	3525	3.525	2614	1483	3.52756	3.30577278
9.8	35145	3525	3.525	2614	1483	3.52689695	3.30587292
9.8	35205	3523	3.523	2613	1483	3.52627993	3.30574131
9.8	35266	3523	3.523	2613	1483	3.52560878	3.3045969
9.8	35326	3522	3.522	2612	1483	3.52299094	3.30558062
9.8	35386	3522	3.522	2612	1483	3.52417731	3.30556822
9.8	35447	3521	3.521	2611	1483	3.52345991	3.30541897
9.9	35507	3521	3.521	2611	1483	3.52281785	3.30529332
9.9	35568	3519	3.519	2610	1483	3.5221138	3.30514956
9.9	35628	3519	3.519	2610	1483	3.52138543	3.30498147
9.9	35688	3518	3.518	2609	1483	3.52072501	3.30481052
9.9	35749	3518	3.518	2609	1483	3.52000523	3.30459476
9.9	35809	3518	3.518	2609	1483	3.519279	3.30444002
10.0	35869	3517	3.517	2608	1483	3.51858783	3.30411673
10.0	35930	3517	3.517	2608	1483	3.51790762	3.3039577
10.0	35990	3515	3.515	2607	1483	3.51718426	3.30350566
10.0	36051	3515	3.515	2607	1483	3.51646352	3.30331111
10.0	36111	3514	3.514	2606	1483	3.51584673	3.30300522
10.0	36171	3514	3.514	2606	1483	3.51510215	3.30264735
10.1	36232	3513	3.513	2605	1483	3.51432896	3.30278897
10.1	36292	3513	3.513	2605	1483	3.51366448	3.3026371
10.1	36353	3511	3.511	2604	1483	3.51290226	3.30233407
10.1	36413	3510	3.51	2603	1483	3.51215458	3.30215263
10.1	36473	3510	3.51	2603	1483	3.51147151	3.30194116
10.1	36534	3510	3.51	2603	1483	3.51067328	3.3015821
10.2	36594	3509	3.509	2602	1483	3.50996923	3.30140662
10.2	36654	3510	3.51	2603	1483	3.50927997	3.30122113
10.2	36715	3509	3.509	2602	1483	3.50851798	3.30099916
10.2	36775	3509	3.509	2602	1483	3.50779343	3.30086374
10.2	36836	3505	3.505	2601	1484	3.50701571	3.30070877
10.2	36896	3505	3.505	2601	1484	3.50627375	3.30041313
10.3	36956	3506	3.506	2600	1483	3.50535464	3.3001883
10.3	37017	3506	3.506	2600	1483	3.50461817	3.30005527
10.3	37077	3505	3.505	2599	1483	3.50381637	3.29982042
10.3	37138	3503	3.503	2598	1483	3.50307202	3.29969978
10.3	37198	3501	3.501	2598	1484	3.50219846	3.29958892
10.3	37258	3503	3.503	2598	1483	3.5013454	3.2992866
10.4	37319	3502	3.502	2597	1483	3.50058794	3.29928184
10.4	37379	3502	3.502	2597	1483	3.49978256	3.29923058
10.4	37440	3501	3.501	2596	1483	3.49894571	3.2990303
10.4	37500	3499	3.499	2595	1483	3.4980495	3.29897094
10.4	37560	3499	3.499	2595	1483	3.49724698	3.29892206
10.5	37621	3494	3.494	2591	1483	3.4963448	3.2986598
10.5	37681	3494	3.494	2591	1483	3.4954772	3.29846215
10.5	37741	3492	3.492	2590	1483	3.49477172	3.29808235
10.5	37802	3491	3.491	2589	1483	3.49380493	3.29804111
10.5	37862	3491	3.491	2589	1483	3.49283004	3.29772711
10.5	37923	3491	3.491	2589	1483	3.49199891	3.2976439
10.6	37983	3490	3.49	2588	1483	3.49106216	3.29734468
10.6	38043	3488	3.488	2587	1483	3.49025011	3.29716134
10.6	38104	3488	3.488	2587	1483	3.48939323	3.29686403
10.6	38164	3487	3.487	2586	1483	3.48852682	3.29656625
10.6	38224	3486	3.486	2585	1483	3.48762536	3.29617
10.6	38285	3484	3.484	2584	1483	3.48676062	3.29589605
10.7	38345	3484	3.484	2584	1483	3.48592877	3.29561996
10.7	38406	3483	3.483	2583	1483	3.48504996	3.29527903
10.7	38466	3482	3.482	2582	1483	3.48418832	3.29504895
10.7	38526	3482	3.482	2582	1483	3.48332834	3.29469347
10.7	38587	3482	3.482	2582	1483	3.48246551	3.29483056
10.7	38647	3480	3.48	2581	1483	3.48165607	3.29432249
10.8	38708	3479	3.479	2580	1483	3.4808259	3.29414701
10.8	38768	3479	3.479	2580	1483	3.47998333	3.2939322
10.8	38828	3475	3.475	2579	1484	3.47917438	3.29366493
10.8	38889	3476	3.476	2578	1483	3.47828197	3.29349828
10.8	38949	3474	3.474	2578	1484	3.47743678	3.29325581
10.8	39009	3475	3.475	2577	1483	3.47660232	3.29307127
10.9	39070	3475	3.475	2577	1483	3.47578955	3.29275703
10.9	39130	3474	3.474	2576	1483	3.47492719	3.29266691
10.9	39191	3472	3.472	2575	1483	3.47410226	3.29238367
10.9	39251	3472	3.472	2575	1483	3.47314715	3.29224348
10.9	39311	3471	3.471	2574	1483	3.47225738	3.29203773
10.9	39372	3469	3.469	2573	1483	3.47131872	3.29194498
11.0	39432	3475	3.475	2577	1483	3.47040272	3.29166412
11.0	39493	3475	3.475	2577	1483	3.4695096	3.29151154
11.0	39553	3474	3.474	2576	1483	3.46853161	3.29130459
11.0	39613	3470	3.47	2575	1484	3.46761107	3.2911706
11.0	39674	3470	3.47	2575	1484	3.46663165	3.29100132
11.0	39734	3469	3.469	2574	1484	3.46568704	3.29090238
11.1	39794	3471	3.471	2574	1483	3.46467853	3.29055643
11.1	39855	3469	3.469	2573	1483	3.46368909	3.29031849
11.1	39915	3468	3.468	2572	1483	3.46286535	3.2899251
11.1	39976	3466	3.466	2572	1484	3.46180511	3.2896874
11.1	40036	3464	3.464	2571	1484	3.46082711	3.28948426
11.1	40097	3463	3.463	2570	1484	3.45986795	3.28920937
11.2	40157	3464	3.464	2569	1483	3.458781	3.28915691
11.2	40217	3464	3.464	2569	1483	3.45772195	3.28888106
11.2	40278	3463	3.463	2568	1483	3.45667076	3.28865886
11.2	40338	3455	3.455	2562	1483	3.45562959	3.28840947
11.2	40398	3453	3.453	2561	1483	3.4544692	3.28812003
11.2	40459	3452	3.452	2560	1483	3.45340776	3.28783894
11.3	40519	3451	3.451	2559	1483	3.45240283	3.2874999
11.3	40580	3451	3.451	2559	1483	3.45133376	3.28715539
11.3	40640	3452	3.452	2558	1482	3.4502933	3.28659248
11.3	40700	3448	3.448	2557	1483	3.44924569	3.28620458
11.3	40761	3447	3.447	2556	1483	3.44823742	3.28588057
11.3	40821	3445	3.445	2555	1483	3.44710827	3.28582501
11.4	40881	3448	3.448	2555	1482	3.44608021	3.28557396
11.4	40942	3444	3.444	2554	1483	3.44507527	3.28522944
11.4	41002	3443	3.443	2553	1483	3.4440043	3.28489375
11.4	41063	3443	3.443	2552	1482	3.44304276	3.28454876
11.4	41123	3443	3.443	2552	1482	3.4421041	3.28430796
11.4	41183	3442	3.442	2551	1482	3.44116306	3.28398991
11.5	41244	3438	3.438	2550	1483	3.44025898	3.28392243
11.5	41304	3438	3.438	2550	1483	3.43929052	3.28355384
11.5	41365	3435	3.435	2549	1484	3.4384129	3.28330922
11.5	41425	3436	3.436	2548	1483	3.43755126	3.28305316
11.5	41485	3436	3.436	2548	1483	3.4366715	3.28292036
11.5	41546	3432	3.432	2547	1484	3.43573308	3.28264093
11.6	41606	3432	3.432	2547	1484	3.43491483	3.2824719
11.6	41667	3431	3.431	2546	1484	3.43405867	3.28221703
11.6	41727	3429	3.429	2545	1484	3.43331265	3.2820096
11.6	41787	3429	3.429	2545	1484	3.43246078	3.28183722
11.6	41848	3428	3.428	2544	1484	3.43163085	3.28157496
11.6	41908	3428	3.428	2544	1484	3.43082118	3.28144884
11.7	41968	3427	3.427	2543	1484	3.4300015	3.2813561
11.7	42029	3425	3.425	2542	1484	3.42915487	3.28122401
11.7	42089	3425	3.425	2542	1484	3.42837453	3.28109121
11.7	42150	3437	3.437	2549	1483	3.42747068	3.28103495
11.7	42210	3435	3.435	2549	1484	3.42665029	3.28094816
11.7	42270	3436	3.436	2548	1483	3.42560911	3.28079534
11.8	42331	3432	3.432	2547	1484	3.4247365	3.28050613
11.8	42391	3432	3.432	2547	1484	3.42385364	3.28031397
11.8	42451	3431	3.431	2546	1484	3.42301679	3.2800715
11.8	42512	3431	3.431	2546	1484	3.42208099	3.27972913
11.8	42572	3429	3.429	2545	1484	3.42116928	3.27949929
11.8	42633	3429	3.429	2545	1484	3.42019415	3.27927184
11.9	42693	3430	3.43	2544	1483	3.41925311	3.27897048
11.9	42753	3427	3.427	2543	1484	3.4182632	3.27872515
11.9	42814	3427	3.427	2543	1484	3.41727352	3.2782712
11.9	42874	3425	3.425	2542	1484	3.4162519	3.27797461
11.9	42935	3425	3.425	2542	1484	3.41522503	3.27766085
11.9	42995	3424	3.424	2541	1484	3.41413927	3.27739477
12.0	43055	3423	3.423	2540	1484	3.41306734	3.27715397
12.0	43116	3414	3.414	2530	1482	3.41192913	3.27667379
12.0	43176	3410	3.41	2529	1483	3.41074967	3.27664089
12.0	43237	3411	3.411	2528	1482	3.40954924	3.2762661
12.0	43297	3410	3.41	2527	1482	3.40831161	3.27586794
12.0	43357	3408	3.408	2526	1482	3.40704346	3.27546549
12.1	43418	3407	3.407	2525	1482	3.40572	3.27498198
12.1	43478	3406	3.406	2524	1482	3.40439296	3.2745502
12.1	43538	3404	3.404	2523	1482	3.40303469	3.27421808
12.1	43599	3403	3.403	2522	1482	3.40160847	3.27385616
12.1	43659	3399	3.399	2521	1483	3.40008307	3.27343297
12.1	43720	3397	3.397	2519	1483	3.39861846	3.27300811
12.2	43780	3395	3.395	2518	1483	3.3969636	3.2725811
12.2	43840	3394	3.394	2517	1483	3.39527059	3.27217293
12.2	43901	3391	3.391	2515	1483	3.39345169	3.27179718
12.2	43961	3390	3.39	2514	1483	3.39161348	3.27135038
12.2	44022	3388	3.388	2514	1484	3.38971972	3.27069592
12.2	44082	3385	3.385	2512	1484	3.38770604	3.27029657
12.3	44142	3382	3.382	2510	1484	3.38559461	3.26962256
12.3	44203	3381	3.381	2509	1484	3.38341045	3.26902962
12.3	44263	3378	3.378	2507	1484	3.38105011	3.26833606
12.3	44324	3376	3.376	2505	1484	3.37858295	3.26779866
12.3	44384	3374	3.374	2504	1484	3.37600875	3.26714897
12.3	44444	3370	3.37	2501	1484	3.37327409	3.26652837
12.4	44505	3367	3.367	2499	1484	3.37035894	3.26578212
12.4	44565	3365	3.365	2497	1484	3.36743879	3.25854301
12.4	44625	3362	3.362	2495	1484	3.35267782	3.26326227
12.4	44686	3324	3.324	2477	1490	3.35908079	3.26309085
12.4	44746	3354	3.354	2489	1484	3.35630703	3.26207781
12.4	44807	3350	3.35	2486	1484	3.3528254	3.26109934
12.5	44867	3347	3.347	2484	1484	3.34896684	3.2593298
12.5	44927	3363	3.363	2496	1484	3.34483266	3.25782537
12.5	44988	3356	3.356	2492	1485	3.3406415	3.25595617
12.5	45048	3352	3.352	2491	1486	3.33621836	3.25282836
12.5	45109	3348	3.348	2491	1488	3.33192348	3.24867821
12.5	45169	3343	3.343	2491	1490	3.32730079	3.24431181
12.6	45229	3336	3.336	2491	1493	3.32248735	3.23954964
12.6	45290	3334	3.334	2491	1494	3.31756711	3.23473787
12.6	45350	3327	3.327	2491	1497	3.31261873	3.22984934
12.6	45410	3323	3.323	2491	1499	3.30754113	3.22479582
12.6	45471	3316	3.316	2491	1502	3.30241632	3.21968675
12.6	45531	3312	3.312	2491	1504	3.29716492	3.21439362
12.7	45592	3308	3.308	2491	1506	3.29173303	3.20906448
12.7	45652	3301	3.301	2491	1509	3.28614855	3.20353842
12.7	45712	3297	3.297	2491	1511	3.28050947	3.19796348
12.7	45773	3290	3.29	2491	1514	3.27472115	3.19226861
12.7	45833	3265	3.265	2477	1517	3.26880789	3.18640661
12.7	45894	3257	3.257	2476	1520	3.26285744	3.18038917
12.8	45954	3253	3.253	2476	1522	3.25666928	3.17420459
12.8	46014	3245	3.245	2476	1526	3.25045252	3.1678791
12.8	46075	3240	3.24	2476	1528	3.24400735	3.16192055
12.8	46135	3233	3.233	2477	1532	3.23754072	3.15541768
12.8	46196	3229	3.229	2477	1534	3.23086905	3.14878559
12.8	46256	3221	3.221	2477	1538	3.22404671	3.1418047
12.9	46316	3213	3.213	2476	1541	3.21712875	3.13486171
12.9	46377	3206	3.206	2477	1545	3.21002221	3.12766862
12.9	46437	3200	3.2	2477	1548	3.20288587	3.12041259
12.9	46497	3190	3.19	2476	1552	3.19532895	3.1127677
12.9	46558	3183	3.183	2477	1556	3.1877327	3.10510111
12.9	46618	3181	3.181	2477	1557	3.17995644	3.09711146
13.0	46679	3168	3.168	2476	1563	3.17200994	3.08921742
13.0	46739	3161	3.161	2477	1567	3.16376996	3.08098102
13.0	46799	3153	3.153	2477	1571	3.1553936	3.07259941
13.0	46860	3146	3.146	2478	1575	3.14671779	3.06420374
13.0	46920	3139	3.139	2477	1578	3.13787055	3.05530787
13.1	46981	3127	3.127	2477	1584	3.12878633	3.04627299
13.1	47041	3117	3.117	2477	1589	3.11943555	3.03695893
13.1	47101	3109	3.109	2477	1593	3.10985899	3.02746081
13.1	47162	3099	3.099	2478	1599	3.09996724	3.01758003
13.1	47222	3086	3.086	2477	1605	3.08968592	3.00736976
13.1	47283	3078	3.078	2478	1610	3.07913113	2.9968667
13.2	47343	3070	3.07	2478	1614	3.06828022	2.98613977
13.2	47403	3063	3.063	2478	1618	3.0571177	2.97509909
13.2	47464	3047	3.047	2478	1626	3.04532027	2.96346927
13.2	47524	3031	3.031	2478	1635	3.03309107	2.9516263
13.2	47584	3018	3.018	2478	1642	3.02001786	2.93817306
13.2	47645	3025	3.025	2493	1648	3.00687337	2.92523813
13.3	47705	3015	3.015	2495	1655	2.99321032	2.91168666
13.3	47766	3002	3.002	2495	1662	2.97897387	2.89769602
13.3	47826	2980	2.98	2495	1674	2.96396756	2.88286066
13.3	47886	2964	2.964	2495	1683	2.94834852	2.8675189
13.3	47947	2948	2.948	2496	1693	2.93183327	2.85122538
13.3	48007	2930	2.93	2495	1703	2.91431761	2.83384824
13.4	48068	2919	2.919	2496	1710	2.89559698	2.81549263
13.4	48128	2892	2.892	2496	1726	2.87559581	2.79563904
13.4	48188	2875	2.875	2496	1736	2.85391545	2.77405047
13.4	48249	2846	2.846	2496	1754	2.83034229	2.75074434
13.4	48309	2821	2.821	2498	1771	2.80426264	2.72486854
13.4	48370	2794	2.794	2497	1787	2.77520967	2.6958735
13.5	48430	2764	2.764	2498	1807	2.74217224	2.66322041
13.5	48490	2722	2.722	2499	1836	2.70429969	2.62560797
13.5	48551	2657	2.657	2481	1867	2.66032267	2.58175516
13.5	48611	2608	2.608	2482	1903	2.60971522	2.53152466
13.5	48671	2558	2.558	2483	1941	2.55583405	2.47783065
13.5	48732	2499	2.499	2483	1987	2.50346327	2.4256413
13.6	48792	2455	2.455	2483	2022	2.45549703	2.37788486
13.6	48853	2409	2.409	2484	2062	2.41227508	2.33485603
13.6	48913	2395	2.395	2484	2074	0.0007694578	0.0006058735	3.5	3.43	3.34